## Carbonation depth
0.8 | 16.97056 | rc | Coefficient of cement type |  | - | Depending on the amount of latent hydraulic additive (recommended values range from 0.8 < rc < 2 )
0.5 |  | f(RH) | Coefficient for the effect of ambient relative humidity |  | - | Recommended values from f(RH) = 1 for an enclosed space (internal condition) to f(RH) = 0.3 for a permanently wet environment
1 |  | rCO2 | Coefficient for CO2 concentration |  | - | rCO2 = 1 for an ambient atmosphere containing 0.03% CO2 and rCO2 = 2 for atmosphere containing 0.10% CO2
25 |  | fc | Compressive strength of concrete |  | MPa
50 |  | t | Time of exposure |  | years
1 |  | ϴ | Uncertainty factor of model |  | -
|  | INPUT VARIABLES |  |  |  | STOCHASTIC MODEL (define in FReET) | [6 empty] | OTHER CHARACTERISTICS |  |  |  | SUPPORTING SHEET
|  | Notation | Variable | Value | Unit | Variable | Distribution | Descriptors | Mean | Std | COV | Literature | min | max | Xk | Xd
|  | rc | Coefficient of cement type | 0.8 | - | Coefficient of cement type [-] | Deterministic | Moments | 0.8 | 0 | 0 | [1, 2] | 0.8 | 2
|  | f(RH) | Coefficient for the effect of ambient relative humidity | 0.5 | - | Coefficient for the effect of ambient relative humidity [-] | Deterministic | Moments | 0.5 | 0 | 0 | [1, 2] | 0.3 | 1
|  | rCO2 | Coefficient for CO2 concentration | 1 | - | Coefficient for CO2 concentration [-] | Deterministic | Moments | 1 | 0 | 0 | [1, 2] |  |  |  |  | C_CO2
|  | fc | Compressive strength of concrete | 25 | MPa | Compressive strength of concrete [MPa] | Normal | Moments | 25 | 3 | 0.12 | [1, 2]
|  | t | Time of exposure | 50 | years | Time of exposure [years] | Deterministic | Moments | 50 | 0 | 0 | [1, 2]
|  | ϴ | Uncertainty factor of model | 1 | - | Uncertainty factor of model [-] | Deterministic | Moments | 1 | 0 | 0 | [1, 2]
OUTPUT
|  | Notation | Variable | Value | Unit
|  | xc | Carbonatation depth in time t | 16.97056 | mm | [6 empty] | [1, 2]
𝑥_c (𝑡)=𝜃∙150∙(𝑟_c 𝑓(𝑅𝐻) 𝑟_CO2)/𝑓_c √𝑡

## C_CO2
INPUT
T [°C] | 20 | T [K] | 293.15
CCO2 [ppm] | CCO2 [mg/m3]
300 | 548.7703
320 | 585.355
340 | 621.9397
360 | 658.5244
380 | 695.1091
400 | 731.6938
420 | 768.2785
440 | 804.8632
460 | 841.4478
480 | 878.0325
500 | 914.6172
520 | 951.2019
540 | 987.7866
560 | 1024.371
580 | 1060.956
600 | 1097.541
620 | 1134.125
640 | 1170.71
660 | 1207.295
680 | 1243.879
700 | 1280.464
720 | 1317.049
740 | 1353.633
760 | 1390.218
780 | 1426.803
800 | 1463.388
820 | 1499.972
840 | 1536.557
860 | 1573.142
880 | 1609.726
900 | 1646.311
920 | 1682.896
940 | 1719.48
960 | 1756.065
980 | 1792.65
1000 | 1829.234
1020 | 1865.819
1040 | 1902.404
1060 | 1938.989
1080 | 1975.573
1100 | 2012.158
1120 | 2048.743
1140 | 2085.327
1160 | 2121.912
1180 | 2158.497
1200 | 2195.081
1220 | 2231.666
1240 | 2268.251
1260 | 2304.835
1280 | 2341.42
1300 | 2378.005
1320 | 2414.589
1340 | 2451.174
1360 | 2487.759
1380 | 2524.344
1400 | 2560.928
1420 | 2597.513
1440 | 2634.098
1460 | 2670.682
1480 | 2707.267
1500 | 2743.852
1520 | 2780.436
1540 | 2817.021
1560 | 2853.606
1580 | 2890.19
1600 | 2926.775
1620 | 2963.36
1640 | 2999.944
1660 | 3036.529
1680 | 3073.114
1700 | 3109.699
1720 | 3146.283
1740 | 3182.868
1760 | 3219.453
1780 | 3256.037
1800 | 3292.622
1820 | 3329.207
1840 | 3365.791
1860 | 3402.376
1880 | 3438.961
1900 | 3475.545
1920 | 3512.13
1940 | 3548.715
1960 | 3585.3
1980 | 3621.884
2000 | 3658.469
2020 | 3695.054
2040 | 3731.638
2060 | 3768.223
2080 | 3804.808
2100 | 3841.392
2120 | 3877.977
2140 | 3914.562
2160 | 3951.146
2180 | 3987.731
2200 | 4024.316
2220 | 4060.9
2240 | 4097.485
2260 | 4134.07
2280 | 4170.655
2300 | 4207.239
2320 | 4243.824
2340 | 4280.409
2360 | 4316.993
2380 | 4353.578
2400 | 4390.163
2420 | 4426.747
2440 | 4463.332
2460 | 4499.917
2480 | 4536.501
2500 | 4573.086
2520 | 4609.671
2540 | 4646.255
2560 | 4682.84
2580 | 4719.425
2600 | 4756.01
2620 | 4792.594
2640 | 4829.179
2660 | 4865.764
2680 | 4902.348
2700 | 4938.933
2720 | 4975.518
2740 | 5012.102
2760 | 5048.687
2780 | 5085.272
2800 | 5121.856
2820 | 5158.441
2840 | 5195.026
2860 | 5231.611
2880 | 5268.195
2900 | 5304.78
2920 | 5341.365
2940 | 5377.949
2960 | 5414.534
2980 | 5451.119
3000 | 5487.703
3020 | 5524.288
3040 | 5560.873
3060 | 5597.457
3080 | 5634.042
3100 | 5670.627
3120 | 5707.211
3140 | 5743.796
3160 | 5780.381
3180 | 5816.966
3200 | 5853.55
3220 | 5890.135
3240 | 5926.72
3260 | 5963.304
3280 | 5999.889
3300 | 6036.474
3320 | 6073.058
3340 | 6109.643
3360 | 6146.228
3380 | 6182.812
3400 | 6219.397
3420 | 6255.982
3440 | 6292.566
3460 | 6329.151
3480 | 6365.736
3500 | 6402.321
3520 | 6438.905
3540 | 6475.49
3560 | 6512.075
3580 | 6548.659
3600 | 6585.244
3620 | 6621.829
3640 | 6658.413
3660 | 6694.998
3680 | 6731.583
3700 | 6768.167
3720 | 6804.752
3740 | 6841.337
3760 | 6877.922
3780 | 6914.506
3800 | 6951.091
3820 | 6987.676
3840 | 7024.26
3860 | 7060.845
3880 | 7097.43
3900 | 7134.014
3920 | 7170.599
3940 | 7207.184
3960 | 7243.768
3980 | 7280.353
4000 | 7316.938
4020 | 7353.522
4040 | 7390.107
4060 | 7426.692
4080 | 7463.277
4100 | 7499.861
4120 | 7536.446
4140 | 7573.031
4160 | 7609.615
4180 | 7646.2
4200 | 7682.785
4220 | 7719.369
4240 | 7755.954
4260 | 7792.539
4280 | 7829.123
4300 | 7865.708
4320 | 7902.293
4340 | 7938.877
4360 | 7975.462
4380 | 8012.047
4400 | 8048.632
4420 | 8085.216
4440 | 8121.801
4460 | 8158.386
4480 | 8194.97
4500 | 8231.555
4520 | 8268.14
4540 | 8304.724
4560 | 8341.309
4580 | 8377.894
4600 | 8414.478
4620 | 8451.063
4640 | 8487.648
4660 | 8524.233
4680 | 8560.817
4700 | 8597.402
4720 | 8633.987
4740 | 8670.571
4760 | 8707.156
4780 | 8743.741
4800 | 8780.325
4820 | 8816.91
4840 | 8853.495
4860 | 8890.079
4880 | 8926.664
4900 | 8963.249
4920 | 8999.833
4940 | 9036.418
4960 | 9073.003
4980 | 9109.588
5000 | 9146.172
5020 | 9182.757
5040 | 9219.342
5060 | 9255.926
5080 | 9292.511
5100 | 9329.096
5120 | 9365.68
5140 | 9402.265
5160 | 9438.85
5180 | 9475.434
5200 | 9512.019
5220 | 9548.604
5240 | 9585.188
5260 | 9621.773
5280 | 9658.358
5300 | 9694.943
5320 | 9731.527
5340 | 9768.112
5360 | 9804.697
5380 | 9841.281
5400 | 9877.866
5420 | 9914.451
5440 | 9951.035
5460 | 9987.62
5480 | 10024.2
5500 | 10060.79
5520 | 10097.37
5540 | 10133.96
5560 | 10170.54
5580 | 10207.13
5600 | 10243.71
5620 | 10280.3
5640 | 10316.88
5660 | 10353.47
5680 | 10390.05
5700 | 10426.64
5720 | 10463.22
5740 | 10499.81
5760 | 10536.39
5780 | 10572.98
5800 | 10609.56
5820 | 10646.14
5840 | 10682.73
5860 | 10719.31
5880 | 10755.9
5900 | 10792.48
5920 | 10829.07
5940 | 10865.65
5960 | 10902.24
5980 | 10938.82
6000 | 10975.41
6020 | 11011.99
6040 | 11048.58
6060 | 11085.16
6080 | 11121.75
6100 | 11158.33
6120 | 11194.91
6140 | 11231.5
6160 | 11268.08
6180 | 11304.67
6200 | 11341.25
6220 | 11377.84
6240 | 11414.42
6260 | 11451.01
6280 | 11487.59
6300 | 11524.18
6320 | 11560.76
6340 | 11597.35
6360 | 11633.93
6380 | 11670.52
6400 | 11707.1
6420 | 11743.69
6440 | 11780.27
6460 | 11816.85
6480 | 11853.44
6500 | 11890.02
6520 | 11926.61
6540 | 11963.19
6560 | 11999.78
6580 | 12036.36
6600 | 12072.95
6620 | 12109.53
6640 | 12146.12
6660 | 12182.7
6680 | 12219.29
6700 | 12255.87
6720 | 12292.46
6740 | 12329.04
6760 | 12365.62
6780 | 12402.21
6800 | 12438.79
6820 | 12475.38
6840 | 12511.96
6860 | 12548.55
6880 | 12585.13
6900 | 12621.72
6920 | 12658.3
6940 | 12694.89
6960 | 12731.47
6980 | 12768.06
7000 | 12804.64
7020 | 12841.23
7040 | 12877.81
7060 | 12914.4
7080 | 12950.98
7100 | 12987.56
7120 | 13024.15
7140 | 13060.73
7160 | 13097.32
7180 | 13133.9
7200 | 13170.49
7220 | 13207.07
7240 | 13243.66
7260 | 13280.24
7280 | 13316.83
7300 | 13353.41
7320 | 13390
7340 | 13426.58
7360 | 13463.17
7380 | 13499.75
7400 | 13536.33
7420 | 13572.92
7440 | 13609.5
7460 | 13646.09
7480 | 13682.67
7500 | 13719.26
7520 | 13755.84
7540 | 13792.43
7560 | 13829.01
7580 | 13865.6
7600 | 13902.18
7620 | 13938.77
7640 | 13975.35
7660 | 14011.94
7680 | 14048.52
7700 | 14085.11
7720 | 14121.69
7740 | 14158.27
7760 | 14194.86
7780 | 14231.44
7800 | 14268.03
7820 | 14304.61
7840 | 14341.2
7860 | 14377.78
7880 | 14414.37
7900 | 14450.95
7920 | 14487.54
7940 | 14524.12
7960 | 14560.71
7980 | 14597.29
8000 | 14633.88
8020 | 14670.46
8040 | 14707.04
8060 | 14743.63
8080 | 14780.21
8100 | 14816.8
8120 | 14853.38
8140 | 14889.97
8160 | 14926.55
8180 | 14963.14
8200 | 14999.72
8220 | 15036.31
8240 | 15072.89
8260 | 15109.48
8280 | 15146.06
8300 | 15182.65
8320 | 15219.23
8340 | 15255.82
8360 | 15292.4
8380 | 15328.98
8400 | 15365.57
8420 | 15402.15
8440 | 15438.74
8460 | 15475.32
8480 | 15511.91
8500 | 15548.49
8520 | 15585.08
8540 | 15621.66
8560 | 15658.25
8580 | 15694.83
8600 | 15731.42
8620 | 15768
8640 | 15804.59
8660 | 15841.17
8680 | 15877.75
8700 | 15914.34
8720 | 15950.92
8740 | 15987.51
8760 | 16024.09
8780 | 16060.68
8800 | 16097.26
8820 | 16133.85
8840 | 16170.43
8860 | 16207.02
8880 | 16243.6
8900 | 16280.19
8920 | 16316.77
8940 | 16353.36
8960 | 16389.94
8980 | 16426.53
9000 | 16463.11
9020 | 16499.69
9040 | 16536.28
9060 | 16572.86
9080 | 16609.45
9100 | 16646.03
9120 | 16682.62
9140 | 16719.2
9160 | 16755.79
9180 | 16792.37
9200 | 16828.96
9220 | 16865.54
9240 | 16902.13
9260 | 16938.71
9280 | 16975.3
9300 | 17011.88
9320 | 17048.47
9340 | 17085.05
9360 | 17121.63
9380 | 17158.22
9400 | 17194.8
9420 | 17231.39
9440 | 17267.97
9460 | 17304.56
9480 | 17341.14
9500 | 17377.73
9520 | 17414.31
9540 | 17450.9
9560 | 17487.48
9580 | 17524.07
9600 | 17560.65
9620 | 17597.24
9640 | 17633.82
9660 | 17670.4
9680 | 17706.99
9700 | 17743.57
9720 | 17780.16
9740 | 17816.74
9760 | 17853.33
9780 | 17889.91
9800 | 17926.5
9820 | 17963.08
9840 | 17999.67
9860 | 18036.25
9880 | 18072.84
9900 | 18109.42
9920 | 18146.01
9940 | 18182.59
9960 | 18219.18
9980 | 18255.76
10000 | 18292.34
𝐶_CO2 [mg/m^3 ]=𝑀_CO2∙10^3 𝑝/𝑅𝑇 𝐶_CO2 [ppm]∙10^(−6); with 𝑀_CO2=44 [g/mol]; 𝑝=101325 [Pa]; 𝑅=8.314 [J/(mol∙K)]; 𝑇…temperature of structural element or ambient air in [K]

## Literature
[1] | Bob, C. & Afana, E. (1993) On-site assessment of concrete carbonation. In Proc. of Int. Conf. Failure of Concrete Structures, Štrbské Pleso, Slovak Republic, 84–87.
[2] | Teplý, B., Rovnaníková, M., Vořechovská, D. & Rovnaník, P. (2015) FReET Deterioration Module Program Documentation – Part 1 – Theory. Brno/Červenka Consulting, Prague, Czech Republic.