## Carbonation depth lin. f_RH
3100 | 15.54864 | ρc | Specific gravities of cement |  | kg/m3
185 |  | w | Unit content of water |  | kg/m3
313 |  | c | Unit content of cement |  | kg/m3
70 |  | RH | Ambient relative humidity |  | %
800 |  | CCO2 | Content of CO2 in the atmosphere |  | mg/m3
50 |  | t | Time of exposure |  | years
847 |  | a1 | Unit content of agreggate I |  | kg/m3
386 |  | a2 | Unit content of agreggate II |  | kg/m3
625 |  | a3 | Unit content of agreggate II |  | kg/m3
2590 |  | ρa1 | Specific gravity of aggregate I |  | kg/m3
2540 |  | ρa2 | Specific gravity of aggregate II |  | kg/m3
2660 |  | ρa3 | Specific gravity of aggregate II |  | kg/m3
1 |  | ϴ | Uncertainty factor of model |  | -
|  | INPUT VARIABLES |  |  |  | STOCHASTIC MODEL (define in FReET) | [6 empty] | OTHER CHARACTERISTICS |  |  |  |  | SUPPORTING SHEET
|  | Notation | Variable | Value | Unit | Variable | Distribution | Descriptors | Mean | Std | COV | Literature | min | max | Xk | Xd
|  | ρc | Specific gravities of cement | 3100 | kg/m3 | Specific gravity of cement [kg/m3] | Normal | Moments | 3100 | 93 | 0.03 | [1, 2, 3]
|  | w | Unit content of water | 185 | kg/m3 | Unit content of water [kg/m3] | Normal | Moments | 185 | 5.55 | 0.03 | [1, 2, 3]
|  | c | Unit content of cement | 313 | kg/m3 | Unit content of cement [kg/m3] | Normal | Moments | 313 | 9.39 | 0.03 | [1, 2, 3]
|  | RH | Ambient relative humidity | 70 | % | Relative humidity [%] | Beta | Moments | 70 | 4.9 | 0.07 | [1, 2, 3] | 0 | 100
|  | CCO2 | Content of CO2 in the atmosphere | 800 | mg/m3 | CO2 content [mg/m3] | Normal | Moments | 800 | 40 | 0.05 | [1, 2, 3] | [5 empty] | C_CO2
|  | t | Time of exposure | 50 | years | Time of exposure [years] | Deterministic | Moments | 50 | 0 | 0 | [1, 2, 3]
|  | a1 | Unit content of agreggate I | 847 | kg/m3 | Unit content of aggr. I [kg/m3] | Normal | Moments | 847 | 25.41 | 0.03 | [1, 2, 3]
|  | a2 | Unit content of agreggate II | 386 | kg/m3 | Unit content of aggr. II [kg/m3] | Normal | Moments | 386 | 11.58 | 0.03 | [1, 2, 3]
|  | a3 | Unit content of agreggate II | 625 | kg/m3 | Unit content of aggr. III [kg/m3] | Normal | Moments | 625 | 18.75 | 0.03 | [1, 2, 3]
|  | ρa1 | Specific gravity of aggregate I | 2590 | kg/m3 | Specific gravity of aggr. I [kg/m3] | Normal | Moments | 2590 | 51.8 | 0.02 | [1, 2, 3]
|  | ρa2 | Specific gravity of aggregate II | 2540 | kg/m3 | Specific gravity of aggr. II [kg/m3] | Normal | Moments | 2540 | 50.8 | 0.02 | [1, 2, 3]
|  | ρa3 | Specific gravity of aggregate II | 2660 | kg/m3 | Specific gravity of aggr. III [kg/m3] | Normal | Moments | 2660 | 53.2 | 0.02 | [1, 2, 3]
|  | ϴ | Uncertainty factor of model | 1 | - | Uncertainty factor of model [-] | Deterministic | Moments | 1 | 0 | 0 | [1, 2, 3]
SUPPORTING CALCULATIONS
|  | Notation | Variable | Value | Unit
|  | a1,2,3 | Unit content of aggregates | 1858 | kg/m3 | [6 empty] | [1]
|  | ρa | Specific gravities of aggregates | 2602.394 | kg/m3 | [6 empty] | [1]
|  | f(RH) | Relative humidity function | 0.3 | - | f(RH): | [5 empty] | [1] |  |  |  |  | RH [%] | f(RH)
|  | A0 | Carbonation rate without consideration of relative humidity | 7.3297 | mm/year0.5 | [6 empty] | [1] |  |  |  |  | 0 | 0.5
[17 empty] | 1 | 0.5
[17 empty] | 2 | 0.5
|  | OUTPUT | [14 empty] | 3 | 0.5
|  | Notation | Variable | Value | Unit | [11 empty] | 4 | 0.5
|  | xc(t) | Carbonation depth | 15.54864 | mm | [6 empty] | [1, 2] |  |  |  |  | 5 | 0.5
[17 empty] | 6 | 0.5
[17 empty] | 7 | 0.5
[17 empty] | 8 | 0.5
[17 empty] | 9 | 0.5
[17 empty] | 10 | 0.5
[17 empty] | 11 | 0.5
[17 empty] | 12 | 0.5
[17 empty] | 13 | 0.5
[17 empty] | 14 | 0.5
[17 empty] | 15 | 0.5
[17 empty] | 16 | 0.5
[17 empty] | 17 | 0.5
[17 empty] | 18 | 0.5
[17 empty] | 19 | 0.5
[17 empty] | 20 | 0.5
[17 empty] | 21 | 0.5
[17 empty] | 22 | 0.5
[17 empty] | 23 | 0.5
[17 empty] | 24 | 0.5
[17 empty] | 25 | 0.5
[17 empty] | 26 | 0.5
[17 empty] | 27 | 0.5
[17 empty] | 28 | 0.5
[17 empty] | 29 | 0.5
[17 empty] | 30 | 0.5
[17 empty] | 31 | 0.5
[17 empty] | 32 | 0.5
[17 empty] | 33 | 0.5
[17 empty] | 34 | 0.5
[17 empty] | 35 | 0.5
[17 empty] | 36 | 0.5
[17 empty] | 37 | 0.5
[17 empty] | 38 | 0.5
[17 empty] | 39 | 0.5
[17 empty] | 40 | 0.5
[17 empty] | 41 | 0.5
[17 empty] | 42 | 0.5
[17 empty] | 43 | 0.5
[17 empty] | 44 | 0.5
[17 empty] | 45 | 0.5
[17 empty] | 46 | 0.5
[17 empty] | 47 | 0.5
[17 empty] | 48 | 0.5
[17 empty] | 49 | 0.5
[17 empty] | 50 | 0.5
[17 empty] | 51 | 0.49
[17 empty] | 52 | 0.48
[17 empty] | 53 | 0.47
[17 empty] | 54 | 0.46
[17 empty] | 55 | 0.45
[17 empty] | 56 | 0.44
[17 empty] | 57 | 0.43
[17 empty] | 58 | 0.42
[17 empty] | 59 | 0.41
[17 empty] | 60 | 0.4
[17 empty] | 61 | 0.39
[17 empty] | 62 | 0.38
[17 empty] | 63 | 0.37
[17 empty] | 64 | 0.36
[17 empty] | 65 | 0.35
[17 empty] | 66 | 0.34
[17 empty] | 67 | 0.33
[17 empty] | 68 | 0.32
[17 empty] | 69 | 0.31
[17 empty] | 70 | 0.3
[17 empty] | 71 | 0.29
[17 empty] | 72 | 0.28
[17 empty] | 73 | 0.27
[17 empty] | 74 | 0.26
[17 empty] | 75 | 0.25
[17 empty] | 76 | 0.24
[17 empty] | 77 | 0.23
[17 empty] | 78 | 0.22
[17 empty] | 79 | 0.21
[17 empty] | 80 | 0.2
[17 empty] | 81 | 0.19
[17 empty] | 82 | 0.18
[17 empty] | 83 | 0.17
[17 empty] | 84 | 0.16
[17 empty] | 85 | 0.15
[17 empty] | 86 | 0.14
[17 empty] | 87 | 0.13
[17 empty] | 88 | 0.12
[17 empty] | 89 | 0.11
[17 empty] | 90 | 0.1
[17 empty] | 91 | 0.09
[17 empty] | 92 | 0.08
[17 empty] | 93 | 0.07
[17 empty] | 94 | 0.06
[17 empty] | 95 | 0.05
[17 empty] | 96 | 0.04
[17 empty] | 97 | 0.03
[17 empty] | 98 | 0.02
[17 empty] | 99 | 0.01
[17 empty] | 100 | 0
𝑎_1,2,3=𝑎_1+𝑎_2+𝑎_3
𝜌_𝑎=𝑎_1,2,3/(𝑎_1/𝜌_(𝑎_1 ) +𝑎_2/𝜌_(𝑎_2 ) +𝑎_3/𝜌_(𝑎_3 ) )
𝐴=0.35𝜌_c ((𝑤/𝑐−0.3))/((1+(𝜌_c 𝑤)/1000𝑐) ) √((1+(𝜌_c 𝑤)/1000𝑐+(𝜌_c 𝑎_1,2,3)/(𝜌_𝑎 𝑐)) 𝐶_𝐶𝑂2 24/44∙10^(−6) )
𝑥_c (𝑡)=𝜃∙𝐴_0∙𝑓(𝑅𝐻)∙√𝑡

## Carbonation depth altern. f_RH
3100 | 23.99674 | ρc | Specific gravities of cement |  | kg/m3
185 |  | w | Unit content of water |  | kg/m3
313 |  | c | Unit content of cement |  | kg/m3
70 |  | RH | Ambient relative humidity |  | %
800 |  | CCO2 | Content of CO2 in the atmosphere |  | mg/m3
50 |  | t | Time of exposure |  | years
847 |  | a1 | Unit content of agreggate I |  | kg/m3
386 |  | a2 | Unit content of agreggate II |  | kg/m3
625 |  | a3 | Unit content of agreggate II |  | kg/m3
2590 |  | ρa1 | Specific gravity of aggregate I |  | kg/m3
2540 |  | ρa2 | Specific gravity of aggregate II |  | kg/m3
2660 |  | ρa3 | Specific gravity of aggregate II |  | kg/m3
1 |  | ϴ | Uncertainty factor of model |  | -
|  | INPUT VARIABLES |  |  |  | STOCHASTIC MODEL (define in FReET) | [6 empty] | OTHER CHARACTERISTICS |  |  |  |  | SUPPORTING SHEET
|  | Notation | Variable | Value | Unit | Variable | Distribution | Descriptors | Mean | Std | COV | Literature | min | max | Xk | Xd
|  | ρc | Specific gravities of cement | 3100 | kg/m3 | Specific gravity of cement [kg/m3] | Normal | Moments | 3100 | 93 | 0.03 | [1, 2, 3]
|  | w | Unit content of water | 185 | kg/m3 | Unit content of water [kg/m3] | Normal | Moments | 185 | 5.55 | 0.03 | [1, 2, 3]
|  | c | Unit content of cement | 313 | kg/m3 | Unit content of cement [kg/m3] | Normal | Moments | 313 | 9.39 | 0.03 | [1, 2, 3]
|  | RH | Ambient relative humidity | 70 | % | Relative humidity [%] | Beta | Moments | 70 | 4.9 | 0.07 | [1, 2, 3] | 0 | 100
|  | CCO2 | Content of CO2 in the atmosphere | 800 | mg/m3 | CO2 content [mg/m3] | Normal | Moments | 800 | 40 | 0.05 | [1, 2, 3] | [5 empty] | C_CO2
|  | t | Time of exposure | 50 | years | Time of exposure [years] | Deterministic | Moments | 50 | 0 | 0 | [1, 2, 3]
|  | a1 | Unit content of agreggate I | 847 | kg/m3 | Unit content of aggr. I [kg/m3] | Normal | Moments | 847 | 25.41 | 0.03 | [1, 2, 3]
|  | a2 | Unit content of agreggate II | 386 | kg/m3 | Unit content of aggr. II [kg/m3] | Normal | Moments | 386 | 11.58 | 0.03 | [1, 2, 3]
|  | a3 | Unit content of agreggate II | 625 | kg/m3 | Unit content of aggr. III [kg/m3] | Normal | Moments | 625 | 18.75 | 0.03 | [1, 2, 3]
|  | ρa1 | Specific gravity of aggregate I | 2590 | kg/m3 | Specific gravity of aggr. I [kg/m3] | Normal | Moments | 2590 | 51.8 | 0.02 | [1, 2, 3]
|  | ρa2 | Specific gravity of aggregate II | 2540 | kg/m3 | Specific gravity of aggr. II [kg/m3] | Normal | Moments | 2540 | 50.8 | 0.02 | [1, 2, 3]
|  | ρa3 | Specific gravity of aggregate II | 2660 | kg/m3 | Specific gravity of aggr. III [kg/m3] | Normal | Moments | 2660 | 53.2 | 0.02 | [1, 2, 3]
|  | ϴ | Uncertainty factor of model | 1 | - | Uncertainty factor of model [-] | Deterministic | Moments | 1 | 0 | 0 | [1, 2, 3]
SUPPORTING CALCULATIONS
|  | Notation | Variable | Value | Unit
|  | a1,2,3 | Unit content of aggregates | 1858 | kg/m3 | [6 empty] | [1]
|  | ρa | Specific gravities of aggregates | 2602.394 | kg/m3 | [6 empty] | [1]
|  | f(RH) | Relative humidity function | 0.463 | - | f(RH): | [5 empty] | [1] |  |  |  |  | RH [%] | f(RH)
|  | A0 | Carbonation rate without consideration of relative humidity | 7.3297 | mm/year0.5 | [6 empty] | [1] |  |  |  |  | 0 | 0
[17 empty] | 1 | 0
[17 empty] | 2 | 0
|  | OUTPUT | [14 empty] | 3 | 0
|  | Notation | Variable | Value | Unit | [11 empty] | 4 | 0
|  | xc(t) | Carbonation depth | 23.99674 | mm | [6 empty] | [1, 2] |  |  |  |  | 5 | 0
[17 empty] | 6 | 0
[17 empty] | 7 | 0.005
[17 empty] | 8 | 0.01
[17 empty] | 9 | 0.015
[17 empty] | 10 | 0.02
[17 empty] | 11 | 0.026
[17 empty] | 12 | 0.032
[17 empty] | 13 | 0.038
[17 empty] | 14 | 0.044
[17 empty] | 15 | 0.05
[17 empty] | 16 | 0.056
[17 empty] | 17 | 0.062
[17 empty] | 18 | 0.068
[17 empty] | 19 | 0.074
[17 empty] | 20 | 0.08
[17 empty] | 21 | 0.0868
[17 empty] | 22 | 0.0936
[17 empty] | 23 | 0.1004
[17 empty] | 24 | 0.1072
[17 empty] | 25 | 0.114
[17 empty] | 26 | 0.1216
[17 empty] | 27 | 0.1292
[17 empty] | 28 | 0.1368
[17 empty] | 29 | 0.1444
[17 empty] | 30 | 0.152
[17 empty] | 31 | 0.1606
[17 empty] | 32 | 0.1692
[17 empty] | 33 | 0.1778
[17 empty] | 34 | 0.1864
[17 empty] | 35 | 0.195
[17 empty] | 36 | 0.2074
[17 empty] | 37 | 0.2198
[17 empty] | 38 | 0.2322
[17 empty] | 39 | 0.2446
[17 empty] | 40 | 0.257
[17 empty] | 41 | 0.2728
[17 empty] | 42 | 0.2886
[17 empty] | 43 | 0.3044
[17 empty] | 44 | 0.3202
[17 empty] | 45 | 0.336
[17 empty] | 46 | 0.3488
[17 empty] | 47 | 0.3616
[17 empty] | 48 | 0.3744
[17 empty] | 49 | 0.3872
[17 empty] | 50 | 0.4
[17 empty] | 51 | 0.4056
[17 empty] | 52 | 0.4112
[17 empty] | 53 | 0.4168
[17 empty] | 54 | 0.4224
[17 empty] | 55 | 0.428
[17 empty] | 56 | 0.4308
[17 empty] | 57 | 0.4336
[17 empty] | 58 | 0.4364
[17 empty] | 59 | 0.4392
[17 empty] | 60 | 0.442
[17 empty] | 61 | 0.4442
[17 empty] | 62 | 0.4464
[17 empty] | 63 | 0.4486
[17 empty] | 64 | 0.4508
[17 empty] | 65 | 0.453
[17 empty] | 66 | 0.455
[17 empty] | 67 | 0.457
[17 empty] | 68 | 0.459
[17 empty] | 69 | 0.461
[17 empty] | 70 | 0.463
[17 empty] | 71 | 0.4652
[17 empty] | 72 | 0.4674
[17 empty] | 73 | 0.4696
[17 empty] | 74 | 0.4718
[17 empty] | 75 | 0.474
[17 empty] | 76 | 0.4758
[17 empty] | 77 | 0.4776
[17 empty] | 78 | 0.4794
[17 empty] | 79 | 0.4812
[17 empty] | 80 | 0.483
[17 empty] | 81 | 0.4832
[17 empty] | 82 | 0.4834
[17 empty] | 83 | 0.4836
[17 empty] | 84 | 0.4838
[17 empty] | 85 | 0.484
[17 empty] | 86 | 0.478
[17 empty] | 87 | 0.472
[17 empty] | 88 | 0.466
[17 empty] | 89 | 0.46
[17 empty] | 90 | 0.454
[17 empty] | 91 | 0.4193333
[17 empty] | 92 | 0.3846667
[17 empty] | 93 | 0.35
[17 empty] | 94 | 0.267
[17 empty] | 95 | 0.184
[17 empty] | 96 | 0.1175
[17 empty] | 97 | 0.051
[17 empty] | 98 | 0.021
[17 empty] | 99 | 0.0105
[17 empty] | 100 | 0
𝑎_1,2,3=𝑎_1+𝑎_2+𝑎_3
𝜌_𝑎=𝑎_1,2,3/(𝑎_1/𝜌_(𝑎_1 ) +𝑎_2/𝜌_(𝑎_2 ) +𝑎_3/𝜌_(𝑎_3 ) )
𝑥_c (𝑡)=𝜃∙𝐴_0∙𝑓(𝑅𝐻)∙√𝑡
𝐴=0.35𝜌_c ((𝑤/𝑐−0.3))/((1+(𝜌_c 𝑤)/1000𝑐) ) √((1+(𝜌_c 𝑤)/1000𝑐+(𝜌_c 𝑎_1,2,3)/(𝜌_𝑎 𝑐)) 𝐶_𝐶𝑂2 24/44∙10^(−6) )

## C_CO2
INPUT
T [°C] | 20 | T [K] | 293.15
CCO2 [ppm] | CCO2 [mg/m3]
300 | 548.7703
320 | 585.355
340 | 621.9397
360 | 658.5244
380 | 695.1091
400 | 731.6938
420 | 768.2785
440 | 804.8632
460 | 841.4478
480 | 878.0325
500 | 914.6172
520 | 951.2019
540 | 987.7866
560 | 1024.371
580 | 1060.956
600 | 1097.541
620 | 1134.125
640 | 1170.71
660 | 1207.295
680 | 1243.879
700 | 1280.464
720 | 1317.049
740 | 1353.633
760 | 1390.218
780 | 1426.803
800 | 1463.388
820 | 1499.972
840 | 1536.557
860 | 1573.142
880 | 1609.726
900 | 1646.311
920 | 1682.896
940 | 1719.48
960 | 1756.065
980 | 1792.65
1000 | 1829.234
1020 | 1865.819
1040 | 1902.404
1060 | 1938.989
1080 | 1975.573
1100 | 2012.158
1120 | 2048.743
1140 | 2085.327
1160 | 2121.912
1180 | 2158.497
1200 | 2195.081
1220 | 2231.666
1240 | 2268.251
1260 | 2304.835
1280 | 2341.42
1300 | 2378.005
1320 | 2414.589
1340 | 2451.174
1360 | 2487.759
1380 | 2524.344
1400 | 2560.928
1420 | 2597.513
1440 | 2634.098
1460 | 2670.682
1480 | 2707.267
1500 | 2743.852
1520 | 2780.436
1540 | 2817.021
1560 | 2853.606
1580 | 2890.19
1600 | 2926.775
1620 | 2963.36
1640 | 2999.944
1660 | 3036.529
1680 | 3073.114
1700 | 3109.699
1720 | 3146.283
1740 | 3182.868
1760 | 3219.453
1780 | 3256.037
1800 | 3292.622
1820 | 3329.207
1840 | 3365.791
1860 | 3402.376
1880 | 3438.961
1900 | 3475.545
1920 | 3512.13
1940 | 3548.715
1960 | 3585.3
1980 | 3621.884
2000 | 3658.469
2020 | 3695.054
2040 | 3731.638
2060 | 3768.223
2080 | 3804.808
2100 | 3841.392
2120 | 3877.977
2140 | 3914.562
2160 | 3951.146
2180 | 3987.731
2200 | 4024.316
2220 | 4060.9
2240 | 4097.485
2260 | 4134.07
2280 | 4170.655
2300 | 4207.239
2320 | 4243.824
2340 | 4280.409
2360 | 4316.993
2380 | 4353.578
2400 | 4390.163
2420 | 4426.747
2440 | 4463.332
2460 | 4499.917
2480 | 4536.501
2500 | 4573.086
2520 | 4609.671
2540 | 4646.255
2560 | 4682.84
2580 | 4719.425
2600 | 4756.01
2620 | 4792.594
2640 | 4829.179
2660 | 4865.764
2680 | 4902.348
2700 | 4938.933
2720 | 4975.518
2740 | 5012.102
2760 | 5048.687
2780 | 5085.272
2800 | 5121.856
2820 | 5158.441
2840 | 5195.026
2860 | 5231.611
2880 | 5268.195
2900 | 5304.78
2920 | 5341.365
2940 | 5377.949
2960 | 5414.534
2980 | 5451.119
3000 | 5487.703
3020 | 5524.288
3040 | 5560.873
3060 | 5597.457
3080 | 5634.042
3100 | 5670.627
3120 | 5707.211
3140 | 5743.796
3160 | 5780.381
3180 | 5816.966
3200 | 5853.55
3220 | 5890.135
3240 | 5926.72
3260 | 5963.304
3280 | 5999.889
3300 | 6036.474
3320 | 6073.058
3340 | 6109.643
3360 | 6146.228
3380 | 6182.812
3400 | 6219.397
3420 | 6255.982
3440 | 6292.566
3460 | 6329.151
3480 | 6365.736
3500 | 6402.321
3520 | 6438.905
3540 | 6475.49
3560 | 6512.075
3580 | 6548.659
3600 | 6585.244
3620 | 6621.829
3640 | 6658.413
3660 | 6694.998
3680 | 6731.583
3700 | 6768.167
3720 | 6804.752
3740 | 6841.337
3760 | 6877.922
3780 | 6914.506
3800 | 6951.091
3820 | 6987.676
3840 | 7024.26
3860 | 7060.845
3880 | 7097.43
3900 | 7134.014
3920 | 7170.599
3940 | 7207.184
3960 | 7243.768
3980 | 7280.353
4000 | 7316.938
4020 | 7353.522
4040 | 7390.107
4060 | 7426.692
4080 | 7463.277
4100 | 7499.861
4120 | 7536.446
4140 | 7573.031
4160 | 7609.615
4180 | 7646.2
4200 | 7682.785
4220 | 7719.369
4240 | 7755.954
4260 | 7792.539
4280 | 7829.123
4300 | 7865.708
4320 | 7902.293
4340 | 7938.877
4360 | 7975.462
4380 | 8012.047
4400 | 8048.632
4420 | 8085.216
4440 | 8121.801
4460 | 8158.386
4480 | 8194.97
4500 | 8231.555
4520 | 8268.14
4540 | 8304.724
4560 | 8341.309
4580 | 8377.894
4600 | 8414.478
4620 | 8451.063
4640 | 8487.648
4660 | 8524.233
4680 | 8560.817
4700 | 8597.402
4720 | 8633.987
4740 | 8670.571
4760 | 8707.156
4780 | 8743.741
4800 | 8780.325
4820 | 8816.91
4840 | 8853.495
4860 | 8890.079
4880 | 8926.664
4900 | 8963.249
4920 | 8999.833
4940 | 9036.418
4960 | 9073.003
4980 | 9109.588
5000 | 9146.172
5020 | 9182.757
5040 | 9219.342
5060 | 9255.926
5080 | 9292.511
5100 | 9329.096
5120 | 9365.68
5140 | 9402.265
5160 | 9438.85
5180 | 9475.434
5200 | 9512.019
5220 | 9548.604
5240 | 9585.188
5260 | 9621.773
5280 | 9658.358
5300 | 9694.943
5320 | 9731.527
5340 | 9768.112
5360 | 9804.697
5380 | 9841.281
5400 | 9877.866
5420 | 9914.451
5440 | 9951.035
5460 | 9987.62
5480 | 10024.2
5500 | 10060.79
5520 | 10097.37
5540 | 10133.96
5560 | 10170.54
5580 | 10207.13
5600 | 10243.71
5620 | 10280.3
5640 | 10316.88
5660 | 10353.47
5680 | 10390.05
5700 | 10426.64
5720 | 10463.22
5740 | 10499.81
5760 | 10536.39
5780 | 10572.98
5800 | 10609.56
5820 | 10646.14
5840 | 10682.73
5860 | 10719.31
5880 | 10755.9
5900 | 10792.48
5920 | 10829.07
5940 | 10865.65
5960 | 10902.24
5980 | 10938.82
6000 | 10975.41
6020 | 11011.99
6040 | 11048.58
6060 | 11085.16
6080 | 11121.75
6100 | 11158.33
6120 | 11194.91
6140 | 11231.5
6160 | 11268.08
6180 | 11304.67
6200 | 11341.25
6220 | 11377.84
6240 | 11414.42
6260 | 11451.01
6280 | 11487.59
6300 | 11524.18
6320 | 11560.76
6340 | 11597.35
6360 | 11633.93
6380 | 11670.52
6400 | 11707.1
6420 | 11743.69
6440 | 11780.27
6460 | 11816.85
6480 | 11853.44
6500 | 11890.02
6520 | 11926.61
6540 | 11963.19
6560 | 11999.78
6580 | 12036.36
6600 | 12072.95
6620 | 12109.53
6640 | 12146.12
6660 | 12182.7
6680 | 12219.29
6700 | 12255.87
6720 | 12292.46
6740 | 12329.04
6760 | 12365.62
6780 | 12402.21
6800 | 12438.79
6820 | 12475.38
6840 | 12511.96
6860 | 12548.55
6880 | 12585.13
6900 | 12621.72
6920 | 12658.3
6940 | 12694.89
6960 | 12731.47
6980 | 12768.06
7000 | 12804.64
7020 | 12841.23
7040 | 12877.81
7060 | 12914.4
7080 | 12950.98
7100 | 12987.56
7120 | 13024.15
7140 | 13060.73
7160 | 13097.32
7180 | 13133.9
7200 | 13170.49
7220 | 13207.07
7240 | 13243.66
7260 | 13280.24
7280 | 13316.83
7300 | 13353.41
7320 | 13390
7340 | 13426.58
7360 | 13463.17
7380 | 13499.75
7400 | 13536.33
7420 | 13572.92
7440 | 13609.5
7460 | 13646.09
7480 | 13682.67
7500 | 13719.26
7520 | 13755.84
7540 | 13792.43
7560 | 13829.01
7580 | 13865.6
7600 | 13902.18
7620 | 13938.77
7640 | 13975.35
7660 | 14011.94
7680 | 14048.52
7700 | 14085.11
7720 | 14121.69
7740 | 14158.27
7760 | 14194.86
7780 | 14231.44
7800 | 14268.03
7820 | 14304.61
7840 | 14341.2
7860 | 14377.78
7880 | 14414.37
7900 | 14450.95
7920 | 14487.54
7940 | 14524.12
7960 | 14560.71
7980 | 14597.29
8000 | 14633.88
8020 | 14670.46
8040 | 14707.04
8060 | 14743.63
8080 | 14780.21
8100 | 14816.8
8120 | 14853.38
8140 | 14889.97
8160 | 14926.55
8180 | 14963.14
8200 | 14999.72
8220 | 15036.31
8240 | 15072.89
8260 | 15109.48
8280 | 15146.06
8300 | 15182.65
8320 | 15219.23
8340 | 15255.82
8360 | 15292.4
8380 | 15328.98
8400 | 15365.57
8420 | 15402.15
8440 | 15438.74
8460 | 15475.32
8480 | 15511.91
8500 | 15548.49
8520 | 15585.08
8540 | 15621.66
8560 | 15658.25
8580 | 15694.83
8600 | 15731.42
8620 | 15768
8640 | 15804.59
8660 | 15841.17
8680 | 15877.75
8700 | 15914.34
8720 | 15950.92
8740 | 15987.51
8760 | 16024.09
8780 | 16060.68
8800 | 16097.26
8820 | 16133.85
8840 | 16170.43
8860 | 16207.02
8880 | 16243.6
8900 | 16280.19
8920 | 16316.77
8940 | 16353.36
8960 | 16389.94
8980 | 16426.53
9000 | 16463.11
9020 | 16499.69
9040 | 16536.28
9060 | 16572.86
9080 | 16609.45
9100 | 16646.03
9120 | 16682.62
9140 | 16719.2
9160 | 16755.79
9180 | 16792.37
9200 | 16828.96
9220 | 16865.54
9240 | 16902.13
9260 | 16938.71
9280 | 16975.3
9300 | 17011.88
9320 | 17048.47
9340 | 17085.05
9360 | 17121.63
9380 | 17158.22
9400 | 17194.8
9420 | 17231.39
9440 | 17267.97
9460 | 17304.56
9480 | 17341.14
9500 | 17377.73
9520 | 17414.31
9540 | 17450.9
9560 | 17487.48
9580 | 17524.07
9600 | 17560.65
9620 | 17597.24
9640 | 17633.82
9660 | 17670.4
9680 | 17706.99
9700 | 17743.57
9720 | 17780.16
9740 | 17816.74
9760 | 17853.33
9780 | 17889.91
9800 | 17926.5
9820 | 17963.08
9840 | 17999.67
9860 | 18036.25
9880 | 18072.84
9900 | 18109.42
9920 | 18146.01
9940 | 18182.59
9960 | 18219.18
9980 | 18255.76
10000 | 18292.34
𝐶_CO2 [mg/m^3 ]=𝑀_CO2∙10^3 𝑝/𝑅𝑇 𝐶_CO2 [ppm]∙10^(−6); with 𝑀_CO2=44 [g/mol]; 𝑝=101325 [Pa]; 𝑅=8.314 [J/(mol∙K)]; 𝑇…temperature of structural element or ambient air in [K]

## Literature
[1] | Papadakis, V.G., Fardis, M.N. & Vayenas, C.G. (1992) Effect of composition, envi ronmental factors and cement-lime mortar coating on concrete carbonation. Mate rials and Structures, 25, 293–304.
[2] | Novák, D., Keršner, Z. & Teplý, B. (1998) Prediction of Structure Deterioration Based on the Bayesian Updating, In Proc. of the 4th International symposium Natural-Draught Cooling Towers, Rotterdam, Balkema, 417–421.
[3] | Teplý, B., Rovnaníková, M., Vořechovská, D. & Rovnaník, P. (2015) FReET Deterioration Module Program Documentation – Part 1 – Theory. Brno/Červenka Consulting, Prague, Czech Republic.