## chloride_fib_mc2010
8.9 | 0.2176068 | Dx | Convection zone thickness Delta x | mm |  | fib Chloride Model according to Bulletin 34 and MC2010 [1, 2]
0.02 |  | C0 | Initial chloride content | wt-%/cem |  | wt-%/cem = mass percent by weight of cement
0.7 |  | CsDx | Substitute surface chloride at Delta x | wt-%/cem |  | RCM = Rapid Chloride Migration. It is the accelerated laboratory test used to obtain the chloride migration coefficient
6.5 |  | DRCM0_raw | RCM coefficient in 1e-12 m^2/s | 1e-12 m^2/s
1 |  | kt | Transfer parameter | -
4800 |  | be | Temperature regression constant | K
293 |  | Tref | Reference temperature | K
283 |  | Treal | Real concrete temperature | K
0.3 |  | alpha | Ageing exponent | -
0.4 |  | Ccrit | Critical chloride threshold | wt-%/cem
32 |  | x_cover | Concrete cover depth (steel depth) | mm
20 |  | t | Exposure time since chloride attack starts | years
40 |  | x | Depth from exposed surface | mm
|  | INPUT VARIABLES |  |  |  |  | STOCHASTIC MODEL (define in FReET) | [6 empty] | OTHER CHARACTERISTICS
|  | Notation | Variable | Value | Unit |  | Name | Distribution | Descriptors | Mean | Std | COV | Literature | min | max | Xk | Xd
|  | Dx | Convection zone thickness Delta x | 8.9 | mm |  | Convection zone thickness Delta x (Dx) [mm] | Beta (0<Dx<50) / Lognormal | Moments | 8.9 | 1.1 |  | [2] (modified)
|  | C0 | Initial chloride content | 0.02 | wt-%/cem |  | Initial chloride content (C0) [wt-%/cem] | Deterministic | Moments | 0.02 |  |  | Concrete composition
|  | CsDx | Substitute surface chloride at Delta x | 0.7 | wt-%/cem |  | Substitute surface chloride at Delta x (CsDx) [wt-%/cem] | Lognormal | Moments | 0.7 | 0.4 |  | [1] (modified)
|  | DRCM0_raw | RCM coefficient in 1e-12 m^2/s | 6.5 | 1e-12 m^2/s |  | RCM coefficient in 1e-12 m^2/s (DRCM0_raw) [1e-12 m^2/s] | Normal | Moments | 6.5 | 3 |  | [1] (modified)
|  | kt | Transfer parameter | 1 | - |  | Transfer parameter (kt) [-] | Deterministic | Moments | 1 |  |  | [2]
|  | be | Temperature regression constant | 4800 | K |  | Temperature regression constant (be) [K] | Normal | Moments | 4800 | 700 |  | [2]
|  | Tref | Reference temperature | 293 | K |  | Reference temperature (Tref) [K] | Deterministic | Moments | 293 |  |  | [2]
|  | Treal | Real concrete temperature | 283 | K |  | Real concrete temperature (Treal) [K] | Normal | Moments | 283 | 3 |  | exposure condition
|  | alpha | Ageing exponent | 0.3 | - |  | Ageing exponent (alpha) [-] | Beta (0<a<1) / Lognormal | Moments | 0.3 | 0.12 |  | [2]
|  | Ccrit | Critical chloride threshold | 0.4 | wt-%/cem |  | Critical chloride threshold (Ccrit) [wt-%/cem] | Beta (0<Ccrit<2) / Lognormal | Moments | 0.4 | 0.15 |  | [1] (modified)
|  | x_cover | Concrete cover depth (steel depth) | 32 | mm |  | Concrete cover depth (steel depth) (x_cover) [mm] | Normal | Moments | 32 | 8 |  | assess on site / document
|  | t | Exposure time since chloride attack starts | 20 | years |  | Exposure time since chloride attack starts (t) [years] | Deterministic |  | 20
|  | x | Depth from exposed surface | 40 | mm |  | Depth from exposed surface (x) [mm] | Deterministic |  | 40
SUPPORTING CALCULATIONS
|  | Notation | Variable | Value | Unit
|  | t0 | Reference time (28 days in years) | 0.07671233 | years
|  | DRCM0_mm2yr | Converted RCM coefficient | 204.984 | mm^2/year
|  | kT | Temperature factor | 0.5605268 | -
|  | Dapp | Apparent diffusion coefficient at age t | 21.65045 | mm^2/year
OUTPUT
|  | Variable |  | Value | Unit
|  | C_xt | Chloride at depth x and time t | 0.2176068 | wt-%/cem | Result for FReET | (goes to Excel Cell B1)
|  | x_Ccrit | Depth where C(x,t) equals Ccrit | 26.10342 | mm
|  | C_at_cover | Chloride at steel depth x_cover | 0.3140837 | wt-%/cem

## Literature
[1] | fib Bulletin 34 - Model Code for Service Life Design. fédération internationale du béton (fib), 2006
[2] | fib Bulletin 59 - Condition control and assessment of reinforced concrete structures exposed to corrosive environments (carbonation/chlorides). State-of-art report. fédération internationale du béton (fib), 2011
[3] | Šomodíková, M., Strauss, A., and Zambon, I, fib models for modeling of chloride ion ingress and concrete carbonation: Levels of assessment of input parameters. Structural Concrete, 2020, 21(4), 1377–1384. | https://doi.org/10.1002/suco.201900401